## Thickness Reading Locations
Action | Asset Client ID | Component Client ID | Asset Sub-Type | CML Newton ID | CML Client ID | Description | External Source ID | CML Geometry Type | Has Insulation | Outside Diameter | Inside Diameter | Base Material Thickness | Cladding Thickness | Retirement Limit | Critical Limit | CML Unit of Measure | Row | Tube | In-Service Date Override | Yield Strength (psi) | Tensile Strength (psi) | Allowable Stress (psi) | Ignored? | Note
Add | 37-2892 | 2892-3517 |  |  | 016 |  | 3517-28983 | UNKNOWN |  | 3 | 2 | 0.5 |  | 0.088 | 0.088 | [7 empty] | FALSE
Add | 65-2892 | 2892-3520 |  |  | 001 |  | 3520-28987 | UNKNOWN |  | 10 | 9.356 | 0.322 |  | 0.18 | 0.18 | [7 empty] | FALSE
Add | 46-2895 | 2895-3521 |  |  | #10 |  | 3521-28990 | UNKNOWN |  | 10 | 7.5 | 1.25 |  | 1.125 | 1.125 | [7 empty] | FALSE | Assumption: 0.125in used for Corrosion Allowance
Add | 46-2895 | 2895-3521 |  |  | #2 |  | 3521-28988 | UNKNOWN |  | 10 | 7.5 | 1.25 |  | 1.125 | 1.125 | [7 empty] | FALSE | Assumption: 0.125in used for Corrosion Allowance
Add | 46-2895 | 2895-3521 |  |  | #34 |  | 3521-28989 | UNKNOWN |  | 10 | 7.5 | 1.25 |  | 1.125 | 1.125 | [7 empty] | FALSE | Assumption: 0.125in used for Corrosion Allowance
Add | 46-2901 | 2901-3524 |  |  | #10 |  | 3524-28991 | UNKNOWN |  | 10 | 9 | 0.5 |  | 0.375 | 0.375 | [7 empty] | FALSE | Assumption: 0.5in used for Thickness & 0.125in used for CA
Add | 46-2901 | 2901-3524 |  |  | #2 | test | 3524-28992 | UNKNOWN |  | 10 | 7.5 | 1.25 |  | 1.125 | 1.125 | [7 empty] | FALSE | Assumption: 0.125in used for Corrosion Allowance
Add | 46-2901 | 2901-3524 |  |  | #34 |  | 3524-28993 | UNKNOWN |  | 10 | 7.5 | 1.25 |  | 1.125 | 1.125 | [7 empty] | FALSE | Assumption: 0.125in used for Corrosion Allowance
Add | 37-2902 | 2902-3526 |  |  | 016 |  | 3526-28994 | UNKNOWN |  | 10 | 9.774 | 0.113 |  | 0.088 | 0.088 | [7 empty] | FALSE
Add | 65-2902 | 2902-3527 |  |  | 001 |  | 3527-28995 | UNKNOWN |  | 10 | 9.356 | 0.322 |  | 0.18 | 0.18 | [7 empty] | FALSE

## Thickness Readings
Action | Asset Client ID | Component Client ID | CML Client ID | CML Description | Reading Newton ID | Task Number | Reading Date | Reading | Reading Unit | Reading Uncertainty | Ignored? | Note
Add | 37-2892 | 2892-3517 | 016 |  |  |  | 02/22/2023 | 1.476 | In |  | FALSE
Add | 65-2892 | 2892-3520 | 001 |  |  |  | 03/11/2008 | 0.332 | In |  | FALSE
Add | 46-2895 | 2895-3521 | #2 |  |  |  | 05/21/2018 | 1.25 | In |  | TRUE | CML is located where leak occured. Setting to ignore since clample was installed.
Add | 46-2895 | 2895-3521 | #2 |  |  |  | 09/09/2025 | 0.059 | In |  | FALSE
Add | 46-2895 | 2895-3521 | #34 |  |  |  | 09/09/2025 | 0.49 | In |  | FALSE
Add | 46-2901 | 2901-3524 | #2 |  |  |  | 05/21/2018 | 1.25 | In |  | TRUE | CML is located where leak occured. Setting to ignore since clample was installed.
Add | 46-2901 | 2901-3524 | #2 |  |  |  | 09/09/2025 | 0.059 | In |  | FALSE
Add | 46-2901 | 2901-3524 | #34 |  |  |  | 09/09/2025 | 0.49 | In |  | FALSE
Add | 37-2902 | 2902-3526 | 016 |  |  |  | 02/22/2023 | 1.476 | In |  | FALSE
Add | 65-2902 | 2902-3527 | 001 |  |  |  | 03/11/2008 | 0.332 | In |  | FALSE